## Sheet1
Materials | Dose (dpa) | Test temperature (oC) | Irrdiation temperature (oC) | 0.2% YS (MPa) | UYS (MPa) | UTS (MPa) | Uniform elongationa (%) | Total elongation (%)
WZrC-L | 0 | 300 | – | 737 | 795 | 823 | 10.1 | 23.8
| 0.975 | 300 | 625 | 1493 | 1497 | 1497 | 0.2 | 0.3
| 0 | 500 | – | 705 | 737 | 737 | 1.5 | 30
| 0.975 | 500 | 625 | 1384 | 1388 | 1388 | 8 | 9
| 0 | 575 | – | 686 | 711 | 711 | 1.4 | 19.4
| 0.975 | 560 | 625 | 1456 | 1471 | 1471 | 7.4 | 9.8
| 1.075 | 577 | 680 | 1405 | 1408 | 1411 | 4.6 | 6.8
| 1.125 | 577 | 700 | 1347 | 1490 | 1492 | 2.2 | 2.4
ATW-Lb | 0 | 400 | – | 557 | 561 | 562 | 5.9 | 28.1
| 0.975 | 400 | 625 | – | – | 1239 | 0.1 | 0.1
| 0 | 500 | – | 520 | 525 | 525 | 1.6 | 26.6
| 0.975 | 500 | 625 | 1006 | 1258 | 1258 | 0.6 | 0.6
| 0 | 580 | – | 524 | 525 | 525 | 0.5 | 27.4
| 0.975 | 560 | 625 | 816 | – | 1250 | 2.6 | 7.6