## Sheet1
UHTC ZrB2
TC | Strength [MPa] | K [w/m-K] | CTE [ppm/K] | E [GPa] |  | M[kW/m]
20 | 696 | 127 | 7 | 505 |  | 20.00385
1000 | 660 | 94 | 7 | 508 |  | 13.95726
1200 | 525 | 91 | 7 | 512 |  | 10.6640625
1400 | 378 | 88 | 7 | 456 |  | 8.336842
1600 | 301 | 85 | 7 | 384 |  | 7.614583
1800 | 348 | 82.5 | 7 | 368 |  | 8.916149
2000 | 341 | 80 | 7 | 347 |  | 8.984767
2200 | 287 | 78 | 7 | 305 |  | 8.388197
2300 | 294 | 77 | 7 | 261 |  | 9.912644
Ref | Neuman, 2016
Lonergan, 2014, JACerS
Nakamori, 2015, JNM for CTE
Pure W
TC | Strength [MPa] | K [w/m-K] | CTE [1/K] | E [GPa] |  | M[kW/m]
20 |  | 175 | 5.25 | 408
200 |  | 150 | 5.35 | 402
500 | 400 | 122 | 5.5 | 374 |  | 16.60671
600 | 390 | 122 | 5.55 | 382 |  | 15.70964
1000 | 330 | 111 | 5.8 | 355 |  | 12.45313
1200 | 270 | 108 | 5.92 | 340 |  | 10.1411
1500 | 175 | 108 | 6.06 | 320 |  | 6.822401
1727 | 100 | 100 | 6.215 | 295 |  | 3.817991
2000 | 70 | 100 | 6.5 | 260 |  | 2.899408
°
HEA V-Nb-Mo-Ta-W
TC | Strength [MPa] | K [w/m-K] | CTE [1/K] | E [GPa] |  | M[kW/m]
20
600 | 860
800 | 850
1000 | 840
1200 | 740
1400 | 660
1600 | 480
MAX Ti3SiC2
TC | Strength [MPa] | K [w/m-K] | CTE [1/K] | E [GPa] |  | M[kW/m]
20 | 435 | 37 | 7.046667 | 327 |  | 5.587911
150 | 434 | 37 | 7.333333 | 327 |  | 5.357131
900 | 340.9459 | 33.4 | 9.306667 | 300 |  | 3.262921
1000 | 329.1892 | 32.8 | 9.566667 | 300 |  | 3.00973
1100 | 305.6757 | 32.5 | 9.82 | 300 |  | 2.697749
1200 | 274.4 | 32.2 | 10.1 | 280 |  | 2.499485
1300 | 246.3243 | 31.8 | 10.30333 | 250 |  | 2.432801
Refs | Zhang, 2009, J.MST
Katoh, 2014, NuMat
Manoun, 2005, JACerS, for CTE
RAFM F82H
TC | Strength [MPa] | K [w/m-K] | CTE [1/K] | E [GPa] | Poisson | M[kW/m]
23 | 669 | 31.3 | 10.8 | 217 | 0.29 | 6.343739
50 | 645 | 31.9 | 10.9 | 215 | 0.29 | 6.23367
100 | 624 | 32.5 | 11 | 213 | 0.29 | 6.145455
200 | 579 | 32.9 | 11.2 | 207 | 0.29 | 5.833705
300 | 548 | 33.4 | 11.7 | 202 | 0.29 | 5.49855
350 | 532.2744 | 33.1994 | 11.84905 | 199.4843 | 0.29 | 5.30801
400 | 517 | 33 | 12 | 197 | 0.29 | 5.124074
450 | 493 | 32.85 | 12.15 | 195 | 0.29 | 4.853217
500 | 463 | 32.7 | 12.3 | 189 | 0.29 | 4.624025
550 | 420 | 32.5 | 12.4 | 183 | 0.29 | 4.270888
600 | 368 | 32.3 | 12.5 | 178 | 0.3 | 3.739542
650 | 307 | 32.1 | 12.55 | 170 | 0.3 | 3.233321
700 | 243 | 31.9 | 12.6 | 161 | 0.31 | 2.636633
2D-C/C CX-270G
TC | Strength [MPa] | K [w/m-K] | CTE [1/K] | E [GPa] | Poisson | M[kW/m]
25 | 167 | 193 | 3.73 | 81 | 0.15 | 90.67736
1000 | 192.05 | 94 | 4.5 | 81 | 0.15 | 42.0982
2000 | 217.1 | 60 | 6 | 81 | 0.15 | 22.7821

## W
T K | [[rho]] | E [Gpa] | [[nu]] | k W/m-K | C J/kg-K | [[sigma]] | [[alpha]]
293 | 19300 | 408 | 0.28 | 174.91 | 132.33 |  | 5.25
300 |  | 407.8 | 0.28 | 174 | 132 |  | 5.248
400 |  | 404.66 | 0.28 | 159 | 137 |  | 5.305
473 |  | 402 | 0.28 | 150.12 | 138.44 |  | 5.35
600 |  | 396.61 | 0.28 | 137 | 142 |  | 5.419
800 |  | 386.42 | 0.28 | 125 | 145 |  | 5.533
873 |  | 382 | 0.29 | 121.6 | 146.67 |  | 5.55
1000 |  | 374.36 | 0.29 | 118 | 148 |  | 5.646
1073 |  | 370 | 0.29 | 115.33 | 149.68 |  | 5.76
1200 |  | 360.69 | 0.29 | 113 | 152 |  | 5.7
1273 |  | 355 | 0.29 | 111.43 | 152.74 |  | 5.8
1473 |  | 340 | 0.29 | 108.39 | 156.17 |  | 5.92
1500 |  | 337.74 | 0.29 | 107 | 157 |  | 5.931
2000 |  | 295.17 | 0.23 | 100 | 167 |  | 6.215
2500 |  | 250.77 | 0.29 | 95 | 176 |  | 6.5

## Compilation
Material | T[C] | T[K] | UTS [MPa] | YS [MPa] | E [GPa] | UFS [MPa] | K | Cp | rho | 1/a | CTE [ppm/K] | nu | TSFM [MW/mm] | Ref.
F82H | 23 | 296 | 669 |  | 217 |  | 31.3 |  |  |  | 10.8 | 0.29 | 6.343739 | JAERI-Tech 97-038
| 50 | 323 | 645 |  | 215 |  | 31.9 |  |  |  | 10.9 | 0.29 | 6.23367
| 100 | 373 | 624 |  | 213 |  | 32.5 |  |  |  | 11 | 0.29 | 6.145455
| 200 | 473 | 579 |  | 207 |  | 32.9 |  |  |  | 11.2 | 0.29 | 5.833705
| 300 | 573 | 548 |  | 202 |  | 33.4 |  |  |  | 11.7 | 0.29 | 5.49855
| 400 | 673 | 517 |  | 197 |  | 33 |  |  |  | 12 | 0.29 | 5.124074
| 450 | 723 | 493 |  | 195 |  | 32.85 |  |  |  | 12.15 | 0.29 | 4.853217
| 500 | 773 | 463 |  | 189 |  | 32.7 |  |  |  | 12.3 | 0.29 | 4.624025
| 550 | 823 | 420 |  | 183 |  | 32.5 |  |  |  | 12.4 | 0.29 | 4.270888
| 600 | 873 | 368 |  | 178 |  | 32.3 |  |  |  | 12.5 | 0.3 | 3.739542
| 650 | 923 | 307 |  | 170 |  | 32.1 |  |  |  | 12.55 | 0.3 | 3.233321
| 700 | 973 | 243 |  | 161 |  | 31.9 |  |  |  | 12.6 | 0.31 | 2.636633
SiC/SiC SA-Tyrannohex | 20 | 293 | 265 |  | 310 |  | 38 | 644.5742 | 3.1 | 52.58368 | 4.4 | 0.2 | 5.906158 | M. Sato, 2003
| 200 | 473 | 265 |  | 310 |  | 33.62557 | 922.707 | 3.093502 | 84.88765 | 5 | 0.2 | 4.599111
| 500 | 773 | 265 |  | 300 |  | 24.43232 | 1100.615 | 3.079586 | 138.7276 | 5 | 0.2 | 3.453101
| 800 | 1073 | 265 |  | 290 |  | 19.14156 | 1202.577 | 3.06512 | 192.5676 | 5 | 0.2 | 2.798627
| 1000 | 1273 | 265 |  | 280 |  | 16.75535 | 1252.733 | 3.055672 | 228.4609 | 5 | 0.2 | 2.537239
| 1200 | 1473 | 265 |  | 270 |  | 14.8959 | 1292.579 | 3.046462 | 264.3542 | 5 | 0.2 | 2.339207
| 1400 | 1673 | 263 |  | 260 |  | 13.38826 | 1323.381 | 3.037516 | 300.2475 | 5 | 0.2 | 2.166838
| 1500 | 1773 | 262 |  | 240 |  | 12.73146 | 1335.602 | 3.033146 | 318.1941 | 5 | 0.2 | 2.223761
| 1600 | 1873 | 260 |  | 200 |  | 12.12626 | 1345.77 | 3.028846 | 336.1408 | 5 | 0.2 | 2.522262
| 1700 | 1973 | 250 |  | 180 |  | 11.56522 | 1353.923 | 3.024617 | 354.0874 | 5 | 0.2 | 2.570049
| 1800 | 2073 | 125 |  | 160 |  | 11.04224 | 1360.087 | 3.02046 | 372.0341 | 5 | 0.2 | 1.38028
V-4Cr-4Ti | 20 | 293 | 425 |  | 129.18427 |  | 30.35 |  |  |  | 9.102786 | 0.3 | 7.67824 | Zinkle, FED51-52, 55
| 100 | 373 | 400 |  | 128.41547 |  | 29.661662 |  |  |  | 9.20842752 | 0.3 | 7.023453
| 200 | 473 | 360 |  | 127.45447 |  | 28.8012395 |  |  |  | 9.36525728 | 0.3 | 6.080467
| 300 | 573 | 330 |  | 126.49347 |  | 27.940817 |  |  |  | 9.53741408 | 0.3 | 5.349982
| 400 | 673 | 340 |  | 125.53247 |  | 27.0803945 |  |  |  | 9.71182272 | 0.3 | 5.286584
| 500 | 773 | 350 |  | 124.57147 |  | 26.219972 |  |  |  | 9.875408 | 0.3 | 5.221853
| 600 | 873 | 365 |  | 123.61047 |  | 25.3595495 |  |  |  | 10.01509472 | 0.3 | 5.23386
| 700 | 973 | 390 |  | 121 |  | 24.499127 |  |  |  | 10.11780768 | 0.3 | 5.463129
| 750 | 1023 | 390 |  | 118 |  | 24.06891575 |  |  |  | 10.151213 | 0.3 | 5.485538
| 800 | 1073 | 335 |  | 115 |  | 23.6387045 |  |  |  | 10.17047168 | 0.3 | 4.739446
800H | 26 | 299 | 535 | 263 | [9 empty] | Nanstad JNM392 2009 331 Table 4
| 200 | 473 | 464 | 207
| 400 | 673 | 463 | 174
| 500 | 773 | 444 | 227
| 600 | 873 | 424 | 234
| 750 | 1023 | 298 | 134
| 800 | 1073 | 224 | 120
| 850 | 1123 | 165 | 150
| 900 | 1173 | 125 | 116
SiC/SiC Hi-Nicalon CVI | 20 | 293 | 190 |  | 114 | [8 empty] | Zhu, Scr.Mater.50, 2004, 349
| 1200 | 1473 | 220 |  | 87
| 1300 | 1573 | 215 |  | 84
| 1400 | 1673 | 165 |  | 80
T91 | 0 | 273 | 693.09 | 536.1 | [9 empty] | Ven den Bosch, et al., JNM356 (2006) 237
| 50 | 323 | 661.2675 | 515.34
| 100 | 373 | 634.67 | 500.4
| 150 | 423 | 614.1975 | 489.21
| 200 | 473 | 599.85 | 479.82
| 250 | 523 | 590.7275 | 470.4
| 300 | 573 | 585.03 | 459.24
| 350 | 623 | 580.0575 | 444.75
| 400 | 673 | 572.21 | 425.46
| 450 | 723 | 556.9875 | 400.02
| 500 | 773 | 528.99 | 367.2
| 550 | 823 | 481.9175 | 325.89
Alloy 617 | 26 | 299 | 751 | 330 | [9 empty] | Nanstad JNM392 2009 331 Table 4
| 200 | 473 | 664 | 273
| 400 | 673 | 617 | 248
| 500 | 773 | 608 | 235
| 600 | 873 | 555 | 197
| 750 | 1023 | 488 | 196
| 800 | 1073 | 413 | 218
| 900 | 1173 | 250 | 207
SGL C/C 1501G | 20 | 293 | 360 | [10 empty] | SGL Datasheet
| 1000 | 1273 | 414
| 2000 | 2273 | 468
Tyranno-SA3 CVI | 20 | 293 | 220 | [10 empty] | Hironaka 2002 JNM307
| 1300 | 1573 | 190
Hi-Nicalon-S CVI | 25 | 298 | 370 |  |  | 740 | [7 empty] | Henager 2006 NGNP Report
| 1000 | 1273 | 351.5 |  |  | 703
| 1300 | 1573 | 306.5 |  |  | 613
| 1400 | 1673 | 259.5 |  |  | 519
| 1600 | 1873 | 147.5 |  |  | 295
14YWT | 26 | 299 | 1563.515 | 1435.156 | 339.2123453 | [8 empty] | McClintock 2009 JNM392 353
| 300 | 573 | 1384.166 | 1325.561 | 258.2823567 | [8 empty] | McClintock, unpublsihed
| 500 | 773 | 1134.9 | 1033.71 | 280.569
| 600 | 873 | 782.893 | 693.638 | 213.348
| 700 | 973 | 507.999 | 435.798 | 152.749
Zircaloy-4 | 25 | 298 | 552 | 241 | [9 empty] | Scheuer report, need better reference
| 130 | 403 | 458 | 190
| 240 | 513 | 310 | 166
| 330 | 603 | 260 | 133
| 430 | 703 | 210 | 115
| 520 | 793 | 164 | 103
| 630 | 903 | 96 | 115
| 725 | 998 | 48 | 103
TZM (LSR) | 25 | 298 | 808 | 730 | 291 | [8 empty] | Cockeram 2006 MaterSciEngA418 120
| 100 | 373 | 756 | 650 | 273
| 200 | 473 | 674 | 577 | 250
| 300 | 573 | 669 | 600
| 400 | 673 | 673 | 615
| 600 | 873 | 628 | 572 | 242
| 702 | 975 | 556 | 510
| 800 | 1073 | 539 | 497 | 243
| 1000 | 1273 | 524 | 489 | 223
| 1201 | 1474 | 414 | 402
| 1406 | 1679 | 172 | 107
N720/A Oxide Composite | 25 | 298 | 169 |  | 60
| 1200 | 1473 | 192 |  | 75
| 1330 | 1603 | 120 |  | 42
IG-110 | 25 | 298 | 26
| 500 | 773 | 27
| 1000 | 1273 | 29
| 1500 | 1773 | 33
| 2000 | 2273 | 39
| 2500 | 2773 | 46
W (Recrystallized) | 20 | 293 | 378.4636 | 93.68719 | 397.94292 |  | 172.78 |  |  |  | 3.923167 | 0.279218 | 30.19005 | IMPH
| 100 | 373 | 379.20329 | 89.939252 | 397.497 |  | 164.693165 |  |  |  | 3.927836 | 0.28009 | 28.79644
| 200 | 473 | 376.90432 | 81.434016 | 396.45 |  | 155.44132 |  |  |  | 3.933672 | 0.28118 | 27.00419
| 400 | 673 | 362.73056 | 51.672128 | 392.724 |  | 139.61456 |  |  |  | 3.945348 | 0.28336 | 23.42303
| 600 | 873 | 337.84064 | 4.878432 | 386.822 |  | 127.04364 |  |  |  | 3.957026 | 0.28554 | 20.03377
| 800 | 1073 | 304.69648 | -58.982976 | 378.744 |  | 117.35248 |  |  |  | 3.968706 | 0.28772 | 16.94399
| 1000 | 1273 | 265.76 | -139.948 | 368.49 |  | 110.165 |  |  |  | 3.98038659 | 0.2899 | 14.17431
| 1100 | 1373 | 244.88899 | -186.855588 | 362.547 |  | 107.392615 |  |  |  | 3.986227 | 0.29099 | 12.90238
| 1200 | 1473 | 223.49312 | -238.052544 | 356.06 |  | 105.10512 |  |  |  | 3.992067 | 0.29208 | 11.69907
| 1400 | 1673 | 180.35776 | -353.332512 | 341.454 |  | 101.79676 |  |  |  | 4.003746 | 0.29426 | 9.477959
| 1600 | 1873 | 138.81584 | -485.823808 | 324.672 |  | 99.86384 |  |  |  | 4.015422 | 0.29644 | 7.481219
| 1800 | 2073 | 101.32928 | -635.562336 | 305.714 |  | 98.93028 |  |  |  | 4.027096 | 0.29862 | 5.710976
SR-W | 20 |  | 1250
| 200 |  | 1120
| 420 |  | 950
| 520 |  | 870
| 650 |  | 780
| 750 |  | 720
| 850 |  | 630
| 980 |  | 550
| 1100 |  | 490
| 1200 |  | 420
| 1300 |  | 350
| 1380 |  | 330
| 1480 |  | 270
| 1640 |  | 205
W-(5-10%)Re | 20 | 293 | 378.4636 | 93.68719 | 397.94292 | [5 empty] | 3.923167 | 0.279218
100
200
400
600
800
1000
1200
1400
1600
1800
𝑀=𝜎𝐾(1−𝜈)/𝛼𝐸