## Sheet1
T [C] | Process | Direction | Surface | UTS [Mpa]
25 | Rolled | L | unpolished | 503
25 | Rolled | L | polished | 673
25 | Rolled | T | polished | 458
25 | Forged | NaN | unpolished | 519
25 | Forged | NaN | polished | 500
280 | Rolled | L | unpolished | 588
280 | Rolled | L | polished | 593
280 | Rolled | T | unpolished | 633
280 | Rolled | T | polished | 522
280 | Forged | NaN | unpolished | 507
280 | Forged | NaN | polished | 540
480 | Rolled | L | unpolished | 447
480 | Rolled | L | polished | 450
480 | Rolled | T | unpolished | 474
480 | Rolled | T | polished | 481
480 | Forged | NaN | unpolished | 550
480 | Forged | NaN | polished | 525