## Sheet1
Sample ID | Material type | Irradiation temperature [°C] | Fluence [1025 n/m2 (E>0.1 MeV))] | dose [dpa] | Test temperature [°C] | YS [MPa] | UTS [MPa] | UE [%] | TE [%] | RA [%]
Unirrad. | Pure W (SR) | – | – | – | 900 | 441 | 472 | 1.2 | 15 | 84
Unirrad. | Pure W (TA) | – | – | – | 900 | 91 | 212 | 46.2 | 67.4 | 90
P00G | Pure W (SR) | 1000 | 3.67 | 0.72 | 900 | 311 | 456 | 8 | 25.7 | 85
Unirrad. | Pure W (SR) | – | – | – | 500 | 525 | 533 | 1.7 | 13.3 | 70
Unirrad. | Pure W (TA) | – | – | – | 500 | 141 | 285 | 45.4 | 63.5 | 82
P00H | Pure W (SR) | 1000 | 3.66 | 0.71 | 500 | 354 | 474 | 9.1 | 23.1 | 83
X00G | Pure W (R) | 920 | 3.44 | 0.67 | 900 | 341 | 446 | 4.3 | 10.3 | 59
X00H | Pure W (R) | 910 | 3.43 | 0.67 | 500 | 0 | 374 | 0 | 0 | 0
Unirrad. | K-doped W (SR) | – | – | – | 900 | 534 | 544 | 0.5 | 11.3 | –
Unirrad. | K-doped W (TA) | – | – | – | 900 | 130 | 262 | 43.1 | 67.9 | –
600G | K-doped W (SR) | 980 | 3.54 | 0.69 | 900 | 412 | 495 | 10.6 | 25.6 | 73
Unirrad. | W-3%Re (SR) | – | – | – | 900 | 476 | 527 | 1.9 | 10.9 | –
Unirrad. | W-3%Re (TA) | – | – | – | 900 | 450 | 492 | 5 | 15.5 | 78
410G | W-3%Re (SR) | 1010 | 3.59 | 0.7 | 900 | 436 | 559 | 4.7 | 14.3 | 65
Unirrad. | W-3%Re (SR) | – | – | – | 500 | 593 | 656 | 7.2 | 18.2 | –
Unirrad. | W-3%Re (TA) | – | – | – | 500 | 534 | 609 | 11.1 | 18.4 | 62
410H | W-3%Re (SR) | 1010 | 3.58 | 0.7 | 500 | 462 | 590 | 7.4 | 7.6 | 0
Unirrad. | K-doped W-3%Re (SR) | – | – | – | 900 | 623 | 641 | 0.5 | 8.6 | –
Unirrad. | K-doped W-3%Re (TA) | – | – | – | 900 | 529 | 560 | 6.6 | 20 | 73
800G | K-doped W-3%Re (SR) | 1010 | 3.63 | 0.71 | 900 | 464 | 569 | 8.4 | 19 | 76
Unirrad. | K-doped W-3%Re (SR) | – | – | – | 500 | 709 | 775 | 5.4 | 14.4 | –
Unirrad. | K-doped W-3%Re (TA) | – | – | – | 500 | 622 | 695 | 11.8 | 22 | 58
800H | K-doped W-3%Re (SR) | 1020 | 3.36 | 0.71 | 500 | 484 | 588 | 14.7 | 25 | 67
700G | K-doped W-3%Re (R) | 950 | 3.5 | 0.68 | 900 | 526 | 605 | 6 | 16.3 | 69
700H | K-doped W-3%Re (R) | 940 | 3.49 | 0.68 | 500 | 566 | 671 | 9.4 | 18.2 | 70