## Tables
Tables Material Fluence__1 | Tables condition (n/cm²) *__2 | Tables Temp. (°C) Test temp. (°C)__3 | Tables sec__4 | Tables Strength Yield__5 | Tables Ultimate__6 | Tables Elongation (%) Total__7 | Tables Uniform__8 | Tables Reduction of area (%)__9 | title | doc_id | type | uploaded_from | doc_meta_data | folder_name | created_at_iso | modified_at_iso | status | review_url | user_doc_id
TZM | 0.4 x 10²2 | 371 | 3 x 10-4 | 134.8 | 134.8 | 6.8 | 0.3 | 83.5 | stiechen_data.png | 8e75f50d27f04a04a65653e20f8ddad1 | financial_statement__DFSGu__CFuBF | web |  |  | 2023-01-15T21:39:18+00:00 | 2023-01-15T21:40:00+00:00 | reviewing | https://app.docsumo.com/review-document/8e75f50d27f04a04a65653e20f8ddad1
|  |  |  | 115.4 | 115.4 | 8.4 | 0.6 | 87.7 | stiechen_data.png | 8e75f50d27f04a04a65653e20f8ddad1 | financial_statement__DFSGu__CFuBF | web |  |  | 2023-01-15T21:39:18+00:00 | 2023-01-15T21:40:00+00:00 | reviewing | https://app.docsumo.com/review-document/8e75f50d27f04a04a65653e20f8ddad1
|  |  |  | 123.2 | 123.2 | 9.0 | 0.6 | 88.5 | stiechen_data.png | 8e75f50d27f04a04a65653e20f8ddad1 | financial_statement__DFSGu__CFuBF | web |  |  | 2023-01-15T21:39:18+00:00 | 2023-01-15T21:40:00+00:00 | reviewing | https://app.docsumo.com/review-document/8e75f50d27f04a04a65653e20f8ddad1
|  |  |  | 106.1 | 106.1 | 7.8 | 0.4 | 86.9 | stiechen_data.png | 8e75f50d27f04a04a65653e20f8ddad1 | financial_statement__DFSGu__CFuBF | web |  |  | 2023-01-15T21:39:18+00:00 | 2023-01-15T21:40:00+00:00 | reviewing | https://app.docsumo.com/review-document/8e75f50d27f04a04a65653e20f8ddad1
|  |  | 3 x 10-2 | 141.1 | 141.1 | 0 | 0 | 0 | stiechen_data.png | 8e75f50d27f04a04a65653e20f8ddad1 | financial_statement__DFSGu__CFuBF | web |  |  | 2023-01-15T21:39:18+00:00 | 2023-01-15T21:40:00+00:00 | reviewing | https://app.docsumo.com/review-document/8e75f50d27f04a04a65653e20f8ddad1
|  |  |  | 120.3 | 120.3 | 8.3 | 0.6 | 81.3 | stiechen_data.png | 8e75f50d27f04a04a65653e20f8ddad1 | financial_statement__DFSGu__CFuBF | web |  |  | 2023-01-15T21:39:18+00:00 | 2023-01-15T21:40:00+00:00 | reviewing | https://app.docsumo.com/review-document/8e75f50d27f04a04a65653e20f8ddad1
| 0.9 x 1022 | 388 | 3 x 10 -5 -4 | 82.4 | 82.4 | 12.2 |  | 86.9 | stiechen_data.png | 8e75f50d27f04a04a65653e20f8ddad1 | financial_statement__DFSGu__CFuBF | web |  |  | 2023-01-15T21:39:18+00:00 | 2023-01-15T21:40:00+00:00 | reviewing | https://app.docsumo.com/review-document/8e75f50d27f04a04a65653e20f8ddad1
|  |  | 3 x 10 -4 | 151.2 | 151.2 | 2.6 | 0.2 | 2.4 | stiechen_data.png | 8e75f50d27f04a04a65653e20f8ddad1 | financial_statement__DFSGu__CFuBF | web |  |  | 2023-01-15T21:39:18+00:00 | 2023-01-15T21:40:00+00:00 | reviewing | https://app.docsumo.com/review-document/8e75f50d27f04a04a65653e20f8ddad1
|  |  |  | 135.47 | 135.4 | 7.6 | 0.3 | 86.1 | stiechen_data.png | 8e75f50d27f04a04a65653e20f8ddad1 | financial_statement__DFSGu__CFuBF | web |  |  | 2023-01-15T21:39:18+00:00 | 2023-01-15T21:40:00+00:00 | reviewing | https://app.docsumo.com/review-document/8e75f50d27f04a04a65653e20f8ddad1
|  |  |  | 107.05 | 107.0 | 7.6 | 0.4 | 86.1 | stiechen_data.png | 8e75f50d27f04a04a65653e20f8ddad1 | financial_statement__DFSGu__CFuBF | web |  |  | 2023-01-15T21:39:18+00:00 | 2023-01-15T21:40:00+00:00 | reviewing | https://app.docsumo.com/review-document/8e75f50d27f04a04a65653e20f8ddad1
|  |  | 3 x 10-2 | 132.7 | 132.7 | 5.2 | 0.1 | 46.7 | stiechen_data.png | 8e75f50d27f04a04a65653e20f8ddad1 | financial_statement__DFSGu__CFuBF | web |  |  | 2023-01-15T21:39:18+00:00 | 2023-01-15T21:40:00+00:00 | reviewing | https://app.docsumo.com/review-document/8e75f50d27f04a04a65653e20f8ddad1
|  |  |  | 118.4 | 118.4 | 2.0 | 0.1 | 1.6 | stiechen_data.png | 8e75f50d27f04a04a65653e20f8ddad1 | financial_statement__DFSGu__CFuBF | web |  |  | 2023-01-15T21:39:18+00:00 | 2023-01-15T21:40:00+00:00 | reviewing | https://app.docsumo.com/review-document/8e75f50d27f04a04a65653e20f8ddad1
Tungsten | 0.5 x 1022 | 371 | 3 x 10-4 | 164.2 | 164.2 | 6.8 | 0.9 | 66.6 | stiechen_data.png | 8e75f50d27f04a04a65653e20f8ddad1 | financial_statement__DFSGu__CFuBF | web |  |  | 2023-01-15T21:39:18+00:00 | 2023-01-15T21:40:00+00:00 | reviewing | https://app.docsumo.com/review-document/8e75f50d27f04a04a65653e20f8ddad1
|  |  |  | 174.0 | 174.0 | 3.5 | 0.9 | 3.2 | stiechen_data.png | 8e75f50d27f04a04a65653e20f8ddad1 | financial_statement__DFSGu__CFuBF | web |  |  | 2023-01-15T21:39:18+00:00 | 2023-01-15T21:40:00+00:00 | reviewing | https://app.docsumo.com/review-document/8e75f50d27f04a04a65653e20f8ddad1
|  |  |  | 118.7 | 118.7 | 6.4 | 0.4 | 77.1 | stiechen_data.png | 8e75f50d27f04a04a65653e20f8ddad1 | financial_statement__DFSGu__CFuBF | web |  |  | 2023-01-15T21:39:18+00:00 | 2023-01-15T21:40:00+00:00 | reviewing | https://app.docsumo.com/review-document/8e75f50d27f04a04a65653e20f8ddad1
|  |  |  | 105.6 | 105.6 | 8.5 | 0.7 | 89.3 | stiechen_data.png | 8e75f50d27f04a04a65653e20f8ddad1 | financial_statement__DFSGu__CFuBF | web |  |  | 2023-01-15T21:39:18+00:00 | 2023-01-15T21:40:00+00:00 | reviewing | https://app.docsumo.com/review-document/8e75f50d27f04a04a65653e20f8ddad1
|  |  | 3 x 10-3 | 221.9 | 221.9 | 0.5 | 0.1 | 0.4 | stiechen_data.png | 8e75f50d27f04a04a65653e20f8ddad1 | financial_statement__DFSGu__CFuBF | web |  |  | 2023-01-15T21:39:18+00:00 | 2023-01-15T21:40:00+00:00 | reviewing | https://app.docsumo.com/review-document/8e75f50d27f04a04a65653e20f8ddad1
|  |  | 3 x 10-2 | 165.4 | 165.4 | 2.0 | 0.2 | 34.9 | stiechen_data.png | 8e75f50d27f04a04a65653e20f8ddad1 | financial_statement__DFSGu__CFuBF | web |  |  | 2023-01-15T21:39:18+00:00 | 2023-01-15T21:40:00+00:00 | reviewing | https://app.docsumo.com/review-document/8e75f50d27f04a04a65653e20f8ddad1
|  |  |  | 135.4 | 135.4 | 8.8 | 0.8 | 76.4 | stiechen_data.png | 8e75f50d27f04a04a65653e20f8ddad1 | financial_statement__DFSGu__CFuBF | web |  |  | 2023-01-15T21:39:18+00:00 | 2023-01-15T21:40:00+00:00 | reviewing | https://app.docsumo.com/review-document/8e75f50d27f04a04a65653e20f8ddad1
| 0.9 x 10²2 | 382 | 3 x 10-5 | 80.1 | 80.1 | 10.6 | 0.6 | 91.1 | stiechen_data.png | 8e75f50d27f04a04a65653e20f8ddad1 | financial_statement__DFSGu__CFuBF | web |  |  | 2023-01-15T21:39:18+00:00 | 2023-01-15T21:40:00+00:00 | reviewing | https://app.docsumo.com/review-document/8e75f50d27f04a04a65653e20f8ddad1
|  |  | 3 X 10 4 | 197.6 | 197.6 | 0.8 | 0.5 | 0.8 | stiechen_data.png | 8e75f50d27f04a04a65653e20f8ddad1 | financial_statement__DFSGu__CFuBF | web |  |  | 2023-01-15T21:39:18+00:00 | 2023-01-15T21:40:00+00:00 | reviewing | https://app.docsumo.com/review-document/8e75f50d27f04a04a65653e20f8ddad1
|  |  |  | 152.7 | 152.7 | 7.2 | 0.2 | 65.6 | stiechen_data.png | 8e75f50d27f04a04a65653e20f8ddad1 | financial_statement__DFSGu__CFuBF | web |  |  | 2023-01-15T21:39:18+00:00 | 2023-01-15T21:40:00+00:00 | reviewing | https://app.docsumo.com/review-document/8e75f50d27f04a04a65653e20f8ddad1
|  |  |  | 136.6 | 136.6 | 7.2 | 0.8 | 77.0 | stiechen_data.png | 8e75f50d27f04a04a65653e20f8ddad1 | financial_statement__DFSGu__CFuBF | web |  |  | 2023-01-15T21:39:18+00:00 | 2023-01-15T21:40:00+00:00 | reviewing | https://app.docsumo.com/review-document/8e75f50d27f04a04a65653e20f8ddad1
|  |  |  | 112.3 | 112.3 | 6.2 | 0.4 | 75.6 | stiechen_data.png | 8e75f50d27f04a04a65653e20f8ddad1 | financial_statement__DFSGu__CFuBF | web |  |  | 2023-01-15T21:39:18+00:00 | 2023-01-15T21:40:00+00:00 | reviewing | https://app.docsumo.com/review-document/8e75f50d27f04a04a65653e20f8ddad1
|  |  | 3 x 10-² | 178.7 | 178.7 | 3.8 | 0.3 | 4.1 | stiechen_data.png | 8e75f50d27f04a04a65653e20f8ddad1 | financial_statement__DFSGu__CFuBF | web |  |  | 2023-01-15T21:39:18+00:00 | 2023-01-15T21:40:00+00:00 | reviewing | https://app.docsumo.com/review-document/8e75f50d27f04a04a65653e20f8ddad1
|  |  |  | 133.6 | 133.6 | 8.7 | 0.9 | 75.6 | stiechen_data.png | 8e75f50d27f04a04a65653e20f8ddad1 | financial_statement__DFSGu__CFuBF | web |  |  | 2023-01-15T21:39:18+00:00 | 2023-01-15T21:40:00+00:00 | reviewing | https://app.docsumo.com/review-document/8e75f50d27f04a04a65653e20f8ddad1